## Zucker 3 Werte
Rohdaten | Rückstand | Cellobiose | Rhamnose | Mannose | Arabinose | Galaktose | Xylose | Glucose | 4-O-Me
| % abs. | % abs. | % abs. | % abs. | % abs. | % abs. | % abs. | % abs. | % abs.
1. Messung | 37.1 | 0.16 | 0.43 | 0.94 | 0.96 | 1.01 | 11.93 | 30.96 | 0.61
2. Messung | 34.9 | 0.21 | 0.4 | 0.94 | 1.01 | 1.04 | 12.52 | 30.76 | 0.67
3. Messung | 37.2 | 0.19 | 0.43 | 0.95 | 0.99 | 1.02 | 12.36 | 31.11 | 0.61
Versuchsreihe | V01 | [9 empty] | Polysaccharidberechnung nach:
Holzart | Eiche | [9 empty] | J. Janson, 1970, Paperi ja Puu, Calculation of the poysaccharide composition of wood and pulp
Ø - Umax | 163%
[13 empty] | mit Berücsichtigung | Molar ratio
[11 empty] | Zucker |  | der Galpa | Man/Glu
Originaldaten | [9 empty] | Erfasst, % | P: | T | N | M
| Rückstand | Rhamnose | Mannose | Arabinose | Galaktose | Xylose | Glucose | 4-O-Me | Summe |  | 0.47413152 | 41.4617 | 41.53566 | 1.5
| % abs. | % abs. | % abs. | % abs. | % abs. | % abs. | % abs. | % abs. | % abs.
1. Messung | 37.1 | 0.43 | 0.94 | 0.96 | 1.01 | 11.93 | 31.128416 | 0.61 | 47.008416 | 84.108416 | Xylan: | 13.40107
2. Messung | 34.9 | 0.4 | 0.94 | 1.01 | 1.04 | 12.52 | 30.981046 | 0.67 | 47.561046 | 82.461046 | Galaktoglucomannan | 3.047817
3. Messung | 37.2 | 0.43 | 0.95 | 0.99 | 1.02 | 12.36 | 31.309994 | 0.61 | 47.669994 | 84.869994 | Cellulose | 31.34553
Mittelwert | 36.4 | 0.42 | 0.9433333 | 0.9866667 | 1.023333 | 12.27 | 31.13982 | 0.63 | 47.413152 | 83.813152 | Summe | 47.79441
s (n-1) | 1.3 | 0.01732051 | 0.005773503 | 0.02516611 | 0.01527525 | 0.3051229 | 0.1647702 | 0.03464102 | 0.3547194
s (n-1) [%] | 3.571429 | 4.12393 | 0.6120321 | 2.55062 | 1.492696 | 2.486739 | 0.5291302 | 5.498574 | 0.7481455
Kohlenhydrate auf 100 % normiert
| Rhamnose | Mannose | Arabinose | Galaktose | Xylose | Glucose | 4-O-Me | Summe
| % rel. | % rel. | % rel. | % rel. | % rel. | % rel. | % rel. | % rel.
1. Messung | 0.9147298 | 1.999642 | 2.042188 | 2.148551 | 25.37843 | 66.21881 | 1.29764 | 100
2. Messung | 0.8410244 | 1.976407 | 2.123587 | 2.186663 | 26.32406 | 65.13954 | 1.408716 | 100
3. Messung | 0.9020349 | 1.992868 | 2.076778 | 2.139711 | 25.92826 | 65.68072 | 1.279631 | 100
Mittelwert | 0.8858302 | 1.989603 | 2.080998 | 2.158332 | 25.8789 | 65.6776 | 1.328745 | 100
s (n-1) | 0.03940376 | 0.01194909 | 0.04085208 | 0.02495073 | 0.4749006 | 0.5396388 | 0.06991076 | 1.004859e-14
s (n-1) [%] | 4.448229 | 0.6005767 | 1.963101 | 1.156019 | 1.835088 | 0.8216482 | 5.261412 | 1.004859e-14
Gesamtanalyse auf 100 % normiert unter Beibehaltung des definitiv ermittelten Rückstandes
| Rückstand | Rhamnose | Mannose | Arabinose | Galaktose | Xylose | Glucose | 4-O-Me | Summe
| % | % | % | % | % | % | % | % | %
1. Messung | 37.1 | 0.5753651 | 1.257775 | 1.284536 | 1.351439 | 15.96304 | 41.65163 | 0.8162155 | 100
2. Messung | 34.9 | 0.5475069 | 1.286641 | 1.382455 | 1.423518 | 17.13697 | 42.40584 | 0.917074 | 100
3. Messung | 37.2 | 0.5664779 | 1.251521 | 1.304217 | 1.343738 | 16.28295 | 41.24749 | 0.8036082 | 100
Mittelwert | 36.4 | 0.5631166 | 1.265312 | 1.323736 | 1.372898 | 16.46098 | 41.76832 | 0.8456326 | 100
s (n-1) | 1.3 | 0.01423001 | 0.01873412 | 0.05179554 | 0.04400655 | 0.6068776 | 0.5879244 | 0.06219038 | 0
s (n-1) [%] | 3.571429 | 2.52701 | 1.480592 | 3.912831 | 3.205375 | 3.686764 | 1.407585 | 7.354303 | 0