## Zucker 3 Werte
Rohdaten | Rückstand | Cellobiose | Rhamnose | Mannose | Arabinose | Galaktose | Xylose | Glucose | 4-O-Me
| % abs. | % abs. | % abs. | % abs. | % abs. | % abs. | % abs. | % abs. | % abs.
1. Messung | 52.4 | 0.12 | 0.2 | 7.18 | 2.11 | 2.7 | 3.74 | 23.77 | 0.36
2. Messung | 52.7 | 0.09 | 0.21 | 6.84 | 1.96 | 2.61 | 3.48 | 22.66 | 0.35
3. Messung | 52.6 | 0.04 | 0.18 | 7.22 | 2.11 | 2.69 | 3.8 | 23.95 | 0.36
Versuchsreihe | V03 | [9 empty] | Polysaccharidberechnung nach:
Holzart | Kiefer | [9 empty] | J. Janson, 1970, Paperi ja Puu, Calculation of the poysaccharide composition of wood and pulp
Ø - Umax | 332%
[13 empty] | mit Berücsichtigung | Molar ratio
[11 empty] | Zucker | neutrale Zucker | der Galpa | Man/Glu
Originaldaten | [9 empty] | Erfasst, % | P: | T | N | M
| Rückstand | Rhamnose | Mannose | Arabinose | Galaktose | Xylose | Glucose | 4-O-Me | Summe |  | 0.3958105 | 35.01028 | 35.02834 | 3
| % abs. | % abs. | % abs. | % abs. | % abs. | % abs. | % abs. | % abs. | % abs.
1. Messung | 52.4 | 0.2 | 7.18 | 2.11 | 2.7 | 3.74 | 23.896312 | 0.36 | 40.186312 | 92.586312 | Xylan: | 5.721493
2. Messung | 52.7 | 0.21 | 6.84 | 1.96 | 2.61 | 3.48 | 22.754734 | 0.35 | 38.204734 | 90.904734 | Galaktoglucomannan | 10.92909
3. Messung | 52.6 | 0.18 | 7.22 | 2.11 | 2.69 | 3.8 | 23.992104 | 0.36 | 40.352104 | 92.952104 | Cellulose | 21.54738
Mittelwert | 52.56667 | 0.1966667 | 7.08 | 2.06 | 2.666667 | 3.673333 | 23.54772 | 0.3566667 | 39.58105 | 92.14772 | Summe | 38.19796
s (n-1) | 0.1527525 | 0.01527525 | 0.2088061 | 0.08660254 | 0.04932883 | 0.170098 | 0.6884113 | 0.005773503 | 1.194804
s (n-1) [%] | 0.2905882 | 7.767077 | 2.949239 | 4.204007 | 1.849831 | 4.630617 | 2.923474 | 1.618739 | 3.018626
Kohlenhydrate auf 100 % normiert
| Rhamnose | Mannose | Arabinose | Galaktose | Xylose | Glucose | 4-O-Me | Summe
| % rel. | % rel. | % rel. | % rel. | % rel. | % rel. | % rel. | % rel.
1. Messung | 0.4976819 | 17.86678 | 5.250544 | 6.718706 | 9.306651 | 59.46381 | 0.8958274 | 100
2. Messung | 0.5496701 | 17.90354 | 5.130254 | 6.831614 | 9.108819 | 59.55999 | 0.9161168 | 100
3. Messung | 0.4460734 | 17.8925 | 5.228971 | 6.666319 | 9.417105 | 59.45688 | 0.8921468 | 100
Mittelwert | 0.4968708 | 17.88735 | 5.204511 | 6.737231 | 9.280535 | 59.4924 | 0.9011046 | 100
s (n-1) | 0.05179847 | 0.01886226 | 0.06413538 | 0.084474 | 0.1561933 | 0.05763028 | 0.01290846 | 0
s (n-1) [%] | 10.42494 | 0.1054503 | 1.232304 | 1.253839 | 1.683021 | 0.09686999 | 1.432516 | 0
Gesamtanalyse auf 100 % normiert unter Beibehaltung des definitiv ermittelten Rückstandes
| Rückstand | Rhamnose | Mannose | Arabinose | Galaktose | Xylose | Glucose | 4-O-Me | Summe
| % | % | % | % | % | % | % | % | %
1. Messung | 52.4 | 0.2368966 | 8.504587 | 2.499259 | 3.198104 | 4.429966 | 28.30477 | 0.4264138 | 100
2. Messung | 52.7 | 0.259994 | 8.468375 | 2.42661 | 3.231353 | 4.308471 | 28.17187 | 0.4333233 | 100
3. Messung | 52.6 | 0.2114388 | 8.481045 | 2.478532 | 3.159835 | 4.463708 | 28.18256 | 0.4228776 | 100
Mittelwert | 52.56667 | 0.2361098 | 8.484669 | 2.468134 | 3.196431 | 4.400715 | 28.21974 | 0.4275382 | 100
s (n-1) | 0.1527525 | 0.02428714 | 0.01837637 | 0.03742399 | 0.03578846 | 0.08164746 | 0.07383767 | 0.005312839 | 1.421085e-14
s (n-1) [%] | 0.2905882 | 10.28638 | 0.2165832 | 1.516287 | 1.119638 | 1.855323 | 0.2616526 | 1.242658 | 1.421085e-14