## Zucker 3 Werte
Rohdaten | Rückstand | Cellobiose | Rhamnose | Mannose | Arabinose | Galaktose | Xylose | Glucose | 4-O-Me
| % abs. | % abs. | % abs. | % abs. | % abs. | % abs. | % abs. | % abs. | % abs.
1. Messung | 26.2 | 0.33 | 0.32 | 2.92 | 0.55 | 0.49 | 15.64 | 38.44 | 0.66
2. Messung | 25.7 | 0.33 | 0.32 | 2.86 | 0.5 | 0.46 | 14.95 | 37.92 | 0.66
3. Messung | 26 | 0.28 | 0.32 | 2.9 | 0.51 | 0.48 | 15.6 | 38.55 | 0.63
Versuchsreihe | V05 | [9 empty] | Polysaccharidberechnung nach:
Holzart | Eiche | [9 empty] | J. Janson, 1970, Paperi ja Puu, Calculation of the poysaccharide composition of wood and pulp
Ø - Umax | 106%
[13 empty] | mit Berücsichtigung | Molar ratio
[11 empty] | Zucker | neutrale Zucker | der Galpa | Man/Glu
Originaldaten | [9 empty] | Erfasst, % | P: | T | N | M
| Rückstand | Rhamnose | Mannose | Arabinose | Galaktose | Xylose | Glucose | 4-O-Me | Summe |  | 0.5888981 | 51.8095 | 51.90114 | 1.5
| % abs. | % abs. | % abs. | % abs. | % abs. | % abs. | % abs. | % abs. | % abs.
1. Messung | 26.2 | 0.32 | 2.92 | 0.55 | 0.49 | 15.64 | 38.787358 | 0.66 | 59.367358 | 85.567358 | Xylan: | 15.99669
2. Messung | 25.7 | 0.32 | 2.86 | 0.5 | 0.46 | 14.95 | 38.267358 | 0.66 | 58.017358 | 83.717358 | Galaktoglucomannan | 4.462593
3. Messung | 26 | 0.32 | 2.9 | 0.51 | 0.48 | 15.6 | 38.844728 | 0.63 | 59.284728 | 85.284728 | Cellulose | 37.48196
Mittelwert | 25.96667 | 0.32 | 2.893333 | 0.52 | 0.4766667 | 15.39667 | 38.633148 | 0.65 | 58.88981 | 84.85648 | Summe | 57.94124
s (n-1) | 0.2516611 | 0 | 0.0305505 | 0.02645751 | 0.01527525 | 0.3873414 | 0.3180795 | 0.01732051 | 0.7566984
s (n-1) [%] | 0.96917 | 0 | 1.055893 | 5.087983 | 3.204598 | 2.515748 | 0.8233331 | 2.664694 | 1.284939
Kohlenhydrate auf 100 % normiert
| Rhamnose | Mannose | Arabinose | Galaktose | Xylose | Glucose | 4-O-Me | Summe
| % rel. | % rel. | % rel. | % rel. | % rel. | % rel. | % rel. | % rel.
1. Messung | 0.5390167 | 4.918528 | 0.926435 | 0.8253694 | 26.34444 | 65.33449 | 1.111722 | 100
2. Messung | 0.5515591 | 4.929559 | 0.861811 | 0.7928662 | 25.76815 | 65.95846 | 1.137591 | 100
3. Messung | 0.539768 | 4.891648 | 0.8602553 | 0.809652 | 26.31369 | 65.52232 | 1.062668 | 100
Mittelwert | 0.5433877 | 4.91313 | 0.883005 | 0.8094212 | 26.14487 | 65.60243 | 1.103756 | 100
s (n-1) | 0.007034478 | 0.01950008 | 0.0377678 | 0.01625454 | 0.3242103 | 0.3201178 | 0.03805435 | 0
s (n-1) [%] | 1.29456 | 0.3968973 | 4.27719 | 2.008168 | 1.240053 | 0.4879665 | 3.447714 | 0
Gesamtanalyse auf 100 % normiert unter Beibehaltung des definitiv ermittelten Rückstandes
| Rückstand | Rhamnose | Mannose | Arabinose | Galaktose | Xylose | Glucose | 4-O-Me | Summe
| % | % | % | % | % | % | % | % | %
1. Messung | 26.2 | 0.3977944 | 3.629874 | 0.6837091 | 0.6091226 | 19.4422 | 48.21685 | 0.8204509 | 100
2. Messung | 25.7 | 0.4098084 | 3.662662 | 0.6403256 | 0.5890996 | 19.14574 | 49.00714 | 0.8452298 | 100
3. Messung | 26 | 0.3994283 | 3.619819 | 0.6365889 | 0.5991425 | 19.47213 | 48.48652 | 0.7863745 | 100
Mittelwert | 25.96667 | 0.4023437 | 3.637452 | 0.6535412 | 0.5991216 | 19.35336 | 48.57017 | 0.8173517 | 100
s (n-1) | 0.2516611 | 0.006516037 | 0.02240441 | 0.02619286 | 0.01001154 | 0.1804257 | 0.4017302 | 0.02954978 | 1.004859e-14
s (n-1) [%] | 0.96917 | 1.61952 | 0.615937 | 4.007836 | 1.671037 | 0.9322709 | 0.8271131 | 3.615307 | 1.004859e-14