## Zucker 3 Werte
Rohdaten | Rückstand | Cellobiose | Rhamnose | Mannose | Arabinose | Galaktose | Xylose | Glucose | 4-O-Me
| % abs. | % abs. | % abs. | % abs. | % abs. | % abs. | % abs. | % abs. | % abs.
1. Messung | 74.9 | 0.03 | 0.45 | 0.34 | 1.49 | 1.11 | 1.94 | 5.59 | 0.1
2. Messung | 75.7 | 0.01 | 0.41 | 0.35 | 1.49 | 1.17 | 2.07 | 5.77 | 0.07
3. Messung | 75.4 | 0.02 | 0.48 | 0.33 | 1.4 | 1.15 | 1.84 | 5.46 | 0
Versuchsreihe | V06 | [9 empty] | Polysaccharidberechnung nach:
Holzart | Erle | [9 empty] | J. Janson, 1970, Paperi ja Puu, Calculation of the poysaccharide composition of wood and pulp
Ø - Umax | 670%
[13 empty] | mit Berücsichtigung | Molar ratio
[11 empty] | Zucker | neutrale Zucker | der Galpa | Man/Glu
Originaldaten | [9 empty] | Erfasst, % | P: | T | N | M
| Rückstand | Rhamnose | Mannose | Arabinose | Galaktose | Xylose | Glucose | 4-O-Me | Summe |  | 0.1102439 | 9.4007468 | 9.402448 | 1.5
| % abs. | % abs. | % abs. | % abs. | % abs. | % abs. | % abs. | % abs. | % abs.
1. Messung | 74.9 | 0.45 | 0.34 | 1.49 | 1.11 | 1.94 | 5.621578 | 0.1 | 11.051578 | 85.951578 | Xylan: | 3.520438
2. Messung | 75.7 | 0.41 | 0.35 | 1.49 | 1.17 | 2.07 | 5.780526 | 0.07 | 11.340526 | 87.040526 | Galaktoglucomannan | 2.620541
3. Messung | 75.4 | 0.48 | 0.33 | 1.4 | 1.15 | 1.84 | 5.481052 | 0 | 10.681052 | 86.081052 | Cellulose | 5.699468
Mittelwert | 75.33333 | 0.4466667 | 0.34 | 1.46 | 1.143333 | 1.95 | 5.627719 | 0.05666667 | 11.02439 | 86.35772 | Summe | 11.84045
s (n-1) | 0.4041452 | 0.03511885 | 0.01 | 0.05196152 | 0.0305505 | 0.1153256 | 0.1498314 | 0.05131601 | 0.3305769
s (n-1) [%] | 0.5364759 | 7.862428 | 2.941176 | 3.559009 | 2.672056 | 5.914135 | 2.662383 | 90.55767 | 2.998597
Kohlenhydrate auf 100 % normiert
| Rhamnose | Mannose | Arabinose | Galaktose | Xylose | Glucose | 4-O-Me | Summe
| % rel. | % rel. | % rel. | % rel. | % rel. | % rel. | % rel. | % rel.
1. Messung | 4.071817 | 3.076484 | 13.48224 | 10.04381 | 17.55405 | 50.86675 | 0.9048482 | 100
2. Messung | 3.615353 | 3.086277 | 13.13872 | 10.31698 | 18.25312 | 50.97229 | 0.6172553 | 100
3. Messung | 4.493939 | 3.089583 | 13.10732 | 10.76673 | 17.22677 | 51.31566 | 0 | 100
Mittelwert | 4.051624 | 3.084072 | 13.24337 | 10.37095 | 17.68806 | 51.04791 | 0.514012 | 100
s (n-1) | 0.4394052 | 0.006812161 | 0.2079866 | 0.3650342 | 0.5242796 | 0.2347203 | 0.4623246 | 1.004859e-14
s (n-1) [%] | 10.84516 | 0.220882 | 1.570497 | 3.519777 | 2.964031 | 0.4598039 | 89.94431 | 1.004859e-14
Gesamtanalyse auf 100 % normiert unter Beibehaltung des definitiv ermittelten Rückstandes
| Rückstand | Rhamnose | Mannose | Arabinose | Galaktose | Xylose | Glucose | 4-O-Me | Summe
| % | % | % | % | % | % | % | % | %
1. Messung | 74.9 | 1.022026 | 0.7721974 | 3.384042 | 2.520997 | 4.406068 | 12.76755 | 0.2271169 | 100
2. Messung | 75.7 | 0.8785307 | 0.7499652 | 3.192709 | 2.507027 | 4.435509 | 12.38627 | 0.149993 | 100
3. Messung | 75.4 | 1.105509 | 0.7600375 | 3.224401 | 2.648616 | 4.237785 | 12.62365 | 0 | 100
Mittelwert | 75.33333 | 1.002022 | 0.7607334 | 3.267051 | 2.55888 | 4.359787 | 12.59249 | 0.1257033 | 100
s (n-1) | 0.4041452 | 0.1148038 | 0.01113243 | 0.1025488 | 0.07802669 | 0.1066775 | 0.1925436 | 0.1154903 | 1.004859e-14
s (n-1) [%] | 0.5364759 | 11.45722 | 1.463381 | 3.13888 | 3.049252 | 2.446851 | 1.529035 | 91.87532 | 1.004859e-14