## Zucker 3 Werte
Rohdaten | Rückstand | Cellobiose | Rhamnose | Mannose | Arabinose | Galaktose | Xylose | Glucose | 4-O-Me
| % abs. | % abs. | % abs. | % abs. | % abs. | % abs. | % abs. | % abs. | % abs.
1. Messung | 31.7 | 0.31 | 0.12 | 11.86 | 1.58 | 1.51 | 5.79 | 42.97 | 0.58
2. Messung | 31.7 | 0.15 | 0.12 | 11.85 | 1.58 | 1.44 | 5.75 | 42.99 | 0.65
3. Messung | 31.8 | 0.27 | 0.13 | 11.81 | 1.6 | 1.5 | 5.66 | 42.95 | 0.61
Versuchsreihe | V08 | [9 empty] | Polysaccharidberechnung nach:
Holzart | Kiefer | [9 empty] | J. Janson, 1970, Paperi ja Puu, Calculation of the poysaccharide composition of wood and pulp
Ø - Umax | 327%
[13 empty] | mit Berücsichtigung | Molar ratio
[11 empty] | Zucker | neutrale Zucker | der Galpa | Man/Glu
Originaldaten | [9 empty] | Erfasst, % | P: | T | N | M
| Rückstand | Rhamnose | Mannose | Arabinose | Galaktose | Xylose | Glucose | 4-O-Me | Summe |  | 0.6460613 | 57.3361194 | 57.37587 | 3
| % abs. | % abs. | % abs. | % abs. | % abs. | % abs. | % abs. | % abs. | % abs.
1. Messung | 31.7 | 0.12 | 11.86 | 1.58 | 1.51 | 5.79 | 43.296306 | 0.58 | 64.736306 | 96.436306 | Xylan: | 7.298104
2. Messung | 31.7 | 0.12 | 11.85 | 1.58 | 1.44 | 5.75 | 43.14789 | 0.65 | 64.53789 | 96.23789 | Galaktoglucomannan | 14.51547
3. Messung | 31.8 | 0.13 | 11.81 | 1.6 | 1.5 | 5.66 | 43.234202 | 0.61 | 64.544202 | 96.344202 | Cellulose | 39.80637
Mittelwert | 31.73333 | 0.1233333 | 11.84 | 1.586667 | 1.483333 | 5.733333 | 43.22613 | 0.6133333 | 64.60613 | 96.339466 | Summe | 61.61994
s (n-1) | 0.05773503 | 0.005773503 | 0.02645751 | 0.01154701 | 0.03785939 | 0.06658328 | 0.07453632 | 0.03511885 | 0.1127776
s (n-1) [%] | 0.1819381 | 4.681218 | 0.2234587 | 0.7277524 | 2.552318 | 1.161336 | 0.1724335 | 5.725899 | 0.1745617
Kohlenhydrate auf 100 % normiert
| Rhamnose | Mannose | Arabinose | Galaktose | Xylose | Glucose | 4-O-Me | Summe
| % rel. | % rel. | % rel. | % rel. | % rel. | % rel. | % rel. | % rel.
1. Messung | 0.1853674 | 18.32048 | 2.440671 | 2.33254 | 8.943977 | 66.88103 | 0.8959424 | 100
2. Messung | 0.1859373 | 18.36131 | 2.448174 | 2.231247 | 8.909495 | 66.85668 | 1.00716 | 100
3. Messung | 0.2014124 | 18.29754 | 2.478921 | 2.323989 | 8.769184 | 66.98387 | 0.9450888 | 100
Mittelwert | 0.1909003 | 18.32643 | 2.455907 | 2.295964 | 8.874287 | 66.90717 | 0.9493423 | 100
s (n-1) | 0.009103514 | 0.03229992 | 0.02026823 | 0.0561756 | 0.09258184 | 0.06750978 | 0.05573399 | 0
s (n-1) [%] | 4.768726 | 0.1762477 | 0.8252848 | 2.446711 | 1.04326 | 0.1009007 | 5.8708 | 0
Gesamtanalyse auf 100 % normiert unter Beibehaltung des definitiv ermittelten Rückstandes
| Rückstand | Rhamnose | Mannose | Arabinose | Galaktose | Xylose | Glucose | 4-O-Me | Summe
| % | % | % | % | % | % | % | % | %
1. Messung | 31.7 | 0.1266059 | 12.51289 | 1.666978 | 1.593125 | 6.108736 | 45.67974 | 0.6119286 | 100
2. Messung | 31.7 | 0.1269952 | 12.54077 | 1.672103 | 1.523942 | 6.085185 | 45.66311 | 0.6878905 | 100
3. Messung | 31.8 | 0.1373632 | 12.47892 | 1.690624 | 1.58496 | 5.980584 | 45.683 | 0.6445505 | 100
Mittelwert | 31.73333 | 0.1303214 | 12.51086 | 1.676568 | 1.567342 | 6.058168 | 45.67528 | 0.6481232 | 100
s (n-1) | 0.05773503 | 0.006101473 | 0.03097549 | 0.01243955 | 0.0378068 | 0.06821424 | 0.01066574 | 0.03810673 | 1.004859e-14
s (n-1) [%] | 0.1819381 | 4.681864 | 0.2475888 | 0.7419649 | 2.41216 | 1.125988 | 0.02335124 | 5.879551 | 1.004859e-14