## Zucker 3 Werte
Rohdaten | Rückstand | Cellobiose | Rhamnose | Mannose | Arabinose | Galaktose | Xylose | Glucose | 4-O-Me
| % abs. | % abs. | % abs. | % abs. | % abs. | % abs. | % abs. | % abs. | % abs.
1. Messung | 33.2 | 0.35 | 0.33 | 1.38 | 0.53 | 0.63 | 13.24 | 35.64 | 0.55
2. Messung | 32.7 | 0.32 | 0.32 | 1.42 | 0.56 | 0.63 | 14.24 | 36.34 | 0.56
3. Messung | 33.6 | 0.27 | 0.32 | 1.39 | 0.68 | 0.65 | 14.71 | 36.04 | 0.64
Versuchsreihe | V10 | [9 empty] | Polysaccharidberechnung nach:
Holzart | Eiche | [9 empty] | J. Janson, 1970, Paperi ja Puu, Calculation of the poysaccharide composition of wood and pulp
Ø - Umax | 170%
[13 empty] | mit Berücsichtigung | Molar ratio
[11 empty] | Zucker | neutrale Zucker | der Galpa | Man/Glu
Originaldaten | [9 empty] | Erfasst, % | P: | T | N | M
| Rückstand | Rhamnose | Mannose | Arabinose | Galaktose | Xylose | Glucose | 4-O-Me | Summe |  | 0.5392981 | 47.42777 | 47.50343 | 1.5
| % abs. | % abs. | % abs. | % abs. | % abs. | % abs. | % abs. | % abs. | % abs.
1. Messung | 33.2 | 0.33 | 1.38 | 0.53 | 0.63 | 13.24 | 36.00841 | 0.55 | 52.66841 | 85.86841 | Xylan: | 14.72529
2. Messung | 32.7 | 0.32 | 1.42 | 0.56 | 0.63 | 14.24 | 36.676832 | 0.56 | 54.406832 | 87.106832 | Galaktoglucomannan | 3.099321
3. Messung | 33.6 | 0.32 | 1.39 | 0.68 | 0.65 | 14.71 | 36.324202 | 0.64 | 54.714202 | 88.314202 | Cellulose | 36.17559
Mittelwert | 33.16667 | 0.3233333 | 1.396667 | 0.59 | 0.6366667 | 14.06333 | 36.33648 | 0.5833333 | 53.92981 | 87.09648 | Summe | 54.0002
s (n-1) | 0.450925 | 0.005773503 | 0.02081666 | 0.07937254 | 0.01154701 | 0.7507552 | 0.3343801 | 0.04932883 | 1.103166
s (n-1) [%] | 1.359573 | 1.785619 | 1.490453 | 13.45297 | 1.813666 | 5.338387 | 0.9202326 | 8.456371 | 2.045559
Kohlenhydrate auf 100 % normiert
| Rhamnose | Mannose | Arabinose | Galaktose | Xylose | Glucose | 4-O-Me | Summe
| % rel. | % rel. | % rel. | % rel. | % rel. | % rel. | % rel. | % rel.
1. Messung | 0.6265615 | 2.620166 | 1.006296 | 1.196163 | 25.13841 | 68.36814 | 1.044269 | 100
2. Messung | 0.5881614 | 2.609966 | 1.029282 | 1.157943 | 26.17318 | 67.41218 | 1.029282 | 100
3. Messung | 0.5848573 | 2.540474 | 1.242822 | 1.187991 | 26.88516 | 66.38898 | 1.169715 | 100
Mittelwert | 0.5995447 | 2.589786 | 1.094015 | 1.180547 | 26.0771 | 67.37735 | 1.081653 | 100
s (n-1) | 0.02318308 | 0.04336695 | 0.13043 | 0.02012655 | 0.8783322 | 0.9897669 | 0.07711713 | 1.421085e-14
s (n-1) [%] | 3.86678 | 1.674538 | 11.92215 | 1.70485 | 3.368212 | 1.468991 | 7.129564 | 1.421085e-14
Gesamtanalyse auf 100 % normiert unter Beibehaltung des definitiv ermittelten Rückstandes
| Rückstand | Rhamnose | Mannose | Arabinose | Galaktose | Xylose | Glucose | 4-O-Me | Summe
| % | % | % | % | % | % | % | % | %
1. Messung | 33.2 | 0.4185431 | 1.750271 | 0.6722056 | 0.7990368 | 16.79246 | 45.66991 | 0.6975718 | 100
2. Messung | 32.7 | 0.3958326 | 1.756507 | 0.6927071 | 0.7792955 | 17.61455 | 45.3684 | 0.6927071 | 100
3. Messung | 33.6 | 0.3883452 | 1.686875 | 0.8252336 | 0.7888263 | 17.85175 | 44.08228 | 0.7766905 | 100
Mittelwert | 33.16667 | 0.400907 | 1.731218 | 0.7300488 | 0.7890529 | 17.41958 | 45.0402 | 0.7223232 | 100
s (n-1) | 0.450925 | 0.01572544 | 0.03852861 | 0.08306741 | 0.009872616 | 0.5559068 | 0.8431656 | 0.04714628 | 1.004859e-14
s (n-1) [%] | 1.359573 | 3.922467 | 2.225521 | 11.37834 | 1.251198 | 3.191274 | 1.872029 | 6.527034 | 1.004859e-14