## Zucker 3 Werte
Rohdaten | Rückstand | Cellobiose | Rhamnose | Mannose | Arabinose | Galaktose | Xylose | Glucose | 4-O-Me
| % abs. | % abs. | % abs. | % abs. | % abs. | % abs. | % abs. | % abs. | % abs.
1. Messung | 49.3 | 0.15 | 0.26 | 1.14 | 0.6 | 0.87 | 8.52 | 28.13 | 0.32
2. Messung | 49.3 | 0.21 | 0.28 | 1.12 | 0.57 | 0.87 | 8.07 | 27.38 | 0.31
3. Messung | 49.3 | 0.24 | 0.28 | 1.12 | 0.56 | 0.9 | 8.07 | 27.47 | 0.32
Versuchsreihe | V14 | [9 empty] | Polysaccharidberechnung nach:
Holzart | Eiche | [9 empty] | J. Janson, 1970, Paperi ja Puu, Calculation of the poysaccharide composition of wood and pulp
Ø - Umax | 205%
[13 empty] | mit Berücsichtigung | Molar ratio
[11 empty] | Zucker | neutrale Zucker | der Galpa | Man/Glu
Originaldaten | [9 empty] | Erfasst, % | P: | T | N | M
| Rückstand | Rhamnose | Mannose | Arabinose | Galaktose | Xylose | Glucose | 4-O-Me | Summe |  | 0.3926385 | 34.63053 | 34.65513 | 1.5
| % abs. | % abs. | % abs. | % abs. | % abs. | % abs. | % abs. | % abs. | % abs.
1. Messung | 49.3 | 0.26 | 1.14 | 0.6 | 0.87 | 8.52 | 28.28789 | 0.32 | 39.99789 | 89.29789 | Xylan: | 8.7984
2. Messung | 49.3 | 0.28 | 1.12 | 0.57 | 0.87 | 8.07 | 27.601046 | 0.31 | 38.821046 | 88.121046 | Galaktoglucomannan | 3.065866
3. Messung | 49.3 | 0.28 | 1.12 | 0.56 | 0.9 | 8.07 | 27.722624 | 0.32 | 38.972624 | 88.272624 | Cellulose | 27.65338
Mittelwert | 49.3 | 0.2733333 | 1.126667 | 0.5766667 | 0.88 | 8.22 | 27.87052 | 0.3166667 | 39.26385 | 88.56385 | Summe | 39.51764
s (n-1) | 8.702336e-15 | 0.01154701 | 0.01154701 | 0.02081666 | 0.01732051 | 0.2598076 | 0.3665291 | 0.005773503 | 0.6401963
s (n-1) [%] | 1.76518e-14 | 4.224514 | 1.024882 | 3.609825 | 1.96824 | 3.160677 | 1.315114 | 1.823211 | 1.630498
Kohlenhydrate auf 100 % normiert
| Rhamnose | Mannose | Arabinose | Galaktose | Xylose | Glucose | 4-O-Me | Summe
| % rel. | % rel. | % rel. | % rel. | % rel. | % rel. | % rel. | % rel.
1. Messung | 0.6500343 | 2.85015 | 1.500079 | 2.175115 | 21.30112 | 70.72346 | 0.8000422 | 100
2. Messung | 0.7212583 | 2.885033 | 1.468276 | 2.241052 | 20.78769 | 71.09815 | 0.7985359 | 100
3. Messung | 0.718453 | 2.873812 | 1.436906 | 2.309313 | 20.70684 | 71.13358 | 0.8210892 | 100
Mittelwert | 0.696145 | 2.869476 | 1.468696 | 2.241247 | 20.93529 | 70.98264 | 0.8065094 | 100
s (n-1) | 0.04033577 | 0.01780726 | 0.03158678 | 0.06710265 | 0.3223138 | 0.2272506 | 0.01260882 | 0
s (n-1) [%] | 5.794163 | 0.6205754 | 2.150668 | 2.993987 | 1.539572 | 0.3201495 | 1.563381 | 0
Gesamtanalyse auf 100 % normiert unter Beibehaltung des definitiv ermittelten Rückstandes
| Rückstand | Rhamnose | Mannose | Arabinose | Galaktose | Xylose | Glucose | 4-O-Me | Summe
| % | % | % | % | % | % | % | % | %
1. Messung | 49.3 | 0.3295674 | 1.445026 | 0.7605401 | 1.102783 | 10.79967 | 35.85679 | 0.4056214 | 100
2. Messung | 49.3 | 0.3656779 | 1.462712 | 0.7444158 | 1.136214 | 10.53936 | 36.04676 | 0.4048577 | 100
3. Messung | 49.3 | 0.3642557 | 1.457023 | 0.7285114 | 1.170822 | 10.49837 | 36.06473 | 0.4162922 | 100
Mittelwert | 49.3 | 0.353167 | 1.45492 | 0.7444891 | 1.136606 | 10.61247 | 35.98943 | 0.4089238 | 100
s (n-1) | 8.702336e-15 | 0.02045024 | 0.00902828 | 0.0160145 | 0.03402104 | 0.1634131 | 0.115216 | 0.00639267 | 0
s (n-1) [%] | 1.76518e-14 | 5.790529 | 0.6205344 | 2.151072 | 2.993213 | 1.539822 | 0.3201386 | 1.563291 | 0