## Zucker 3 Werte
Rohdaten | Rückstand | Cellobiose | Rhamnose | Mannose | Arabinose | Galaktose | Xylose | Glucose | 4-O-Me
| % abs. | % abs. | % abs. | % abs. | % abs. | % abs. | % abs. | % abs. | % abs.
1. Messung | 71.1 | 0.08 | 0.31 | 2.96 | 1.37 | 2.02 | 2.12 | 9.82 | 0.2
2. Messung | 70.9 | 0.06 | 0.32 | 3.07 | 1.58 | 2.02 | 2.11 | 9.83 | 0.22
3. Messung | 71.1 | 0.02 | 0.25 | 3.14 | 1.65 | 2.04 | 2.27 | 10.07 | 0.19
Versuchsreihe | V18 | [9 empty] | Polysaccharidberechnung nach:
Holzart | Fichte/Tanne | [9 empty] | J. Janson, 1970, Paperi ja Puu, Calculation of the poysaccharide composition of wood and pulp
Ø - Umax | 348%
[13 empty] | mit Berücsichtigung | Molar ratio
[11 empty] | Zucker | neutrale Zucker | der Galpa | Man/Glu
Originaldaten | [9 empty] | Erfasst, % | P: | T | N | M
| Rückstand | Rhamnose | Mannose | Arabinose | Galaktose | Xylose | Glucose | 4-O-Me | Summe |  | 0.1924281 | 16.7975248 | 16.80416 | 3
| % abs. | % abs. | % abs. | % abs. | % abs. | % abs. | % abs. | % abs. | % abs.
1. Messung | 71.1 | 0.31 | 2.96 | 1.37 | 2.02 | 2.12 | 9.904208 | 0.2 | 18.884208 | 89.984208 | Xylan: | 3.736113
2. Messung | 70.9 | 0.32 | 3.07 | 1.58 | 2.02 | 2.11 | 9.893156 | 0.22 | 19.213156 | 90.113156 | Galaktoglucomannan | 6.269541
3. Messung | 71.1 | 0.25 | 3.14 | 1.65 | 2.04 | 2.27 | 10.091052 | 0.19 | 19.631052 | 90.731052 | Cellulose | 9.217685
Mittelwert | 71.03333 | 0.2933333 | 3.056667 | 1.533333 | 2.026667 | 2.166667 | 9.962805 | 0.2033333 | 19.24281 | 90.27614 | Summe | 19.22334
s (n-1) | 0.1154701 | 0.03785939 | 0.09073772 | 0.1457166 | 0.01154701 | 0.08962886 | 0.1112023 | 0.01527525 | 0.3743038
s (n-1) [%] | 0.1625576 | 12.90661 | 2.968519 | 9.503258 | 0.5697536 | 4.136717 | 1.116174 | 7.512419 | 1.945162
Kohlenhydrate auf 100 % normiert
| Rhamnose | Mannose | Arabinose | Galaktose | Xylose | Glucose | 4-O-Me | Summe
| % rel. | % rel. | % rel. | % rel. | % rel. | % rel. | % rel. | % rel.
1. Messung | 1.641583 | 15.67447 | 7.254739 | 10.69677 | 11.22631 | 52.44704 | 1.059086 | 100
2. Messung | 1.665525 | 15.97863 | 8.223532 | 10.51363 | 10.98206 | 51.49157 | 1.145049 | 100
3. Messung | 1.273493 | 15.99507 | 8.405051 | 10.3917 | 11.56331 | 51.40352 | 0.9678544 | 100
Mittelwert | 1.524379 | 15.88472 | 7.968346 | 10.53207 | 11.25962 | 51.77418 | 1.056672 | 100
s (n-1) | 0.219755 | 0.1805389 | 0.6184291 | 0.1535543 | 0.2918581 | 0.5787344 | 0.08861022 | 0
s (n-1) [%] | 14.41603 | 1.136556 | 7.761072 | 1.457968 | 2.592077 | 1.117805 | 8.385783 | 0
Gesamtanalyse auf 100 % normiert unter Beibehaltung des definitiv ermittelten Rückstandes
| Rückstand | Rhamnose | Mannose | Arabinose | Galaktose | Xylose | Glucose | 4-O-Me | Summe
| % | % | % | % | % | % | % | % | %
1. Messung | 71.1 | 0.4744176 | 4.529923 | 2.09662 | 3.091366 | 3.244404 | 15.15719 | 0.3060758 | 100
2. Messung | 70.9 | 0.4846679 | 4.649783 | 2.393048 | 3.059466 | 3.195779 | 14.98405 | 0.3332092 | 100
3. Messung | 71.1 | 0.3680394 | 4.622574 | 2.42906 | 3.003201 | 3.341797 | 14.85562 | 0.2797099 | 100
Mittelwert | 71.03333 | 0.4423749 | 4.60076 | 2.306242 | 3.051344 | 3.26066 | 14.99895 | 0.3063317 | 100
s (n-1) | 0.1154701 | 0.06458019 | 0.06283724 | 0.1824295 | 0.04464 | 0.0743542 | 0.1513399 | 0.02675055 | 1.421085e-14
s (n-1) [%] | 0.1625576 | 14.59852 | 1.365801 | 7.910247 | 1.462962 | 2.280342 | 1.009003 | 8.732545 | 1.421085e-14