## Zucker 3 Werte
Rohdaten | Rückstand | Cellobiose | Rhamnose | Mannose | Arabinose | Galaktose | Xylose | Glucose | 4-O-Me
| % abs. | % abs. | % abs. | % abs. | % abs. | % abs. | % abs. | % abs. | % abs.
1. Messung | 50.9 | 0.13 | 0.38 | 0.69 | 1.02 | 1.24 | 7.09 | 17.71 | 0.36
2. Messung | 51.1 | 0.14 | 0.38 | 0.72 | 1.09 | 1.26 | 7.42 | 18.2 | 0.36
3. Messung | 51.5 | 0.14 | 0.38 | 0.7 | 1.07 | 1.25 | 7.35 | 17.91 | 0.4
Versuchsreihe | V20 | [9 empty] | Polysaccharidberechnung nach:
Holzart | Eiche | [9 empty] | J. Janson, 1970, Paperi ja Puu, Calculation of the poysaccharide composition of wood and pulp
Ø - Umax | 140%
[13 empty] | mit Berücsichtigung | Molar ratio
[11 empty] | Zucker | neutrale Zucker | der Galpa | Man/Glu
Originaldaten | [9 empty] | Erfasst, % | P: | T | N | M
| Rückstand | Rhamnose | Mannose | Arabinose | Galaktose | Xylose | Glucose | 4-O-Me | Summe |  | 0.2913719 | 25.37854 | 25.40606 | 1.5
| % abs. | % abs. | % abs. | % abs. | % abs. | % abs. | % abs. | % abs. | % abs.
1. Messung | 50.9 | 0.38 | 0.69 | 1.02 | 1.24 | 7.09 | 17.846838 | 0.36 | 28.626838 | 79.526838 | Xylan: | 8.455328
2. Messung | 51.1 | 0.38 | 0.72 | 1.09 | 1.26 | 7.42 | 18.347364 | 0.36 | 29.577364 | 80.677364 | Galaktoglucomannan | 3.048353
3. Messung | 51.5 | 0.38 | 0.7 | 1.07 | 1.25 | 7.35 | 18.057364 | 0.4 | 29.207364 | 80.707364 | Cellulose | 18.18171
Mittelwert | 51.16667 | 0.38 | 0.7033333 | 1.06 | 1.25 | 7.286667 | 18.08386 | 0.3733333 | 29.13719 | 80.30386 | Summe | 29.68539
s (n-1) | 0.305505 | 6.7987e-17 | 0.01527525 | 0.03605551 | 0.01 | 0.1738774 | 0.2513124 | 0.02309401 | 0.4791329
s (n-1) [%] | 0.5970783 | 1.789132e-14 | 2.171837 | 3.401463 | 0.8 | 2.38624 | 1.389706 | 6.185896 | 1.644403
Kohlenhydrate auf 100 % normiert
| Rhamnose | Mannose | Arabinose | Galaktose | Xylose | Glucose | 4-O-Me | Summe
| % rel. | % rel. | % rel. | % rel. | % rel. | % rel. | % rel. | % rel.
1. Messung | 1.327426 | 2.410326 | 3.56309 | 4.3316 | 24.76697 | 62.34303 | 1.257561 | 100
2. Messung | 1.284766 | 2.434294 | 3.685251 | 4.260015 | 25.08675 | 62.03178 | 1.217147 | 100
3. Messung | 1.301042 | 2.396656 | 3.66346 | 4.279743 | 25.16489 | 61.8247 | 1.369518 | 100
Mittelwert | 1.304175 | 2.413868 | 3.637963 | 4.29005 | 25.00813 | 62.06452 | 1.281295 | 100
s (n-1) | 0.02152838 | 0.01905246 | 0.06515641 | 0.0369747 | 0.2108337 | 0.2609056 | 0.07893495 | 0
s (n-1) [%] | 1.650728 | 0.7892916 | 1.791014 | 0.861871 | 0.8430605 | 0.420378 | 6.160561 | 0
Gesamtanalyse auf 100 % normiert unter Beibehaltung des definitiv ermittelten Rückstandes
| Rückstand | Rhamnose | Mannose | Arabinose | Galaktose | Xylose | Glucose | 4-O-Me | Summe
| % | % | % | % | % | % | % | % | %
1. Messung | 50.9 | 0.651766 | 1.18347 | 1.749477 | 2.126815 | 12.16058 | 30.61043 | 0.6174625 | 100
2. Messung | 51.1 | 0.6282507 | 1.19037 | 1.802088 | 2.083147 | 12.26742 | 30.33354 | 0.5951849 | 100
3. Messung | 51.5 | 0.6310052 | 1.162378 | 1.776778 | 2.075675 | 12.20497 | 29.98498 | 0.6642161 | 100
Mittelwert | 51.16667 | 0.6370073 | 1.178739 | 1.776114 | 2.095213 | 12.21099 | 30.30965 | 0.6256212 | 100
s (n-1) | 0.305505 | 0.01285539 | 0.01458313 | 0.02631147 | 0.02762268 | 0.05367399 | 0.3134086 | 0.03523135 | 0
s (n-1) [%] | 0.5970783 | 2.018091 | 1.23718 | 1.481406 | 1.318371 | 0.4395547 | 1.034023 | 5.631419 | 0