## Zucker 3 Werte
Rohdaten | Rückstand | Cellobiose | Rhamnose | Mannose | Arabinose | Galaktose | Xylose | Glucose | 4-O-Me
| % abs. | % abs. | % abs. | % abs. | % abs. | % abs. | % abs. | % abs. | % abs.
1. Messung | 68.6 | 0.05 | 0.37 | 0.43 | 1.61 | 1.07 | 3.2 | 9.71 | 0.08
2. Messung | 70.2 | 0.04 | 0.38 | 0.43 | 1.55 | 1.06 | 3.02 | 9.53 | 0.09
3. Messung | 70.5 | 0.05 | 0.35 | 0.43 | 1.6 | 1.07 | 3.26 | 9.75 | 0.11
Versuchsreihe | V24 | [9 empty] | Polysaccharidberechnung nach:
Holzart | Erle | [9 empty] | J. Janson, 1970, Paperi ja Puu, Calculation of the poysaccharide composition of wood and pulp
Ø - Umax | 810%
[13 empty] | mit Berücsichtigung | Molar ratio
[11 empty] | Zucker | neutrale Zucker | der Galpa | Man/Glu
Originaldaten | [9 empty] | Erfasst, % | P: | T | N | M
| Rückstand | Rhamnose | Mannose | Arabinose | Galaktose | Xylose | Glucose | 4-O-Me | Summe |  | 0.16415788 | 14.26528 | 14.26918 | 1.5
| % abs. | % abs. | % abs. | % abs. | % abs. | % abs. | % abs. | % abs. | % abs.
1. Messung | 68.6 | 0.37 | 0.43 | 1.61 | 1.07 | 3.2 | 9.76263 | 0.08 | 16.52263 | 85.12263 | Xylan: | 4.809941
2. Messung | 70.2 | 0.38 | 0.43 | 1.55 | 1.06 | 3.02 | 9.572104 | 0.09 | 16.102104 | 86.302104 | Galaktoglucomannan | 2.585032
3. Messung | 70.5 | 0.35 | 0.43 | 1.6 | 1.07 | 3.26 | 9.80263 | 0.11 | 16.62263 | 87.12263 | Cellulose | 9.759396
Mittelwert | 69.76667 | 0.3666667 | 0.43 | 1.586667 | 1.066667 | 3.16 | 9.712455 | 0.09333333 | 16.415788 | 86.18245 | Summe | 17.15437
s (n-1) | 1.021437 | 0.01527525 | 0 | 0.0321455 | 0.005773503 | 0.1249 | 0.1231817 | 0.01527525 | 0.2762214
s (n-1) [%] | 1.464076 | 4.165978 | 0 | 2.025977 | 0.5412659 | 3.95253 | 1.268286 | 16.36634 | 1.682657
Kohlenhydrate auf 100 % normiert
| Rhamnose | Mannose | Arabinose | Galaktose | Xylose | Glucose | 4-O-Me | Summe
| % rel. | % rel. | % rel. | % rel. | % rel. | % rel. | % rel. | % rel.
1. Messung | 2.239353 | 2.602491 | 9.744211 | 6.475967 | 19.36738 | 59.08642 | 0.4841844 | 100
2. Messung | 2.35994 | 2.670458 | 9.626071 | 6.582991 | 18.75531 | 59.44629 | 0.5589332 | 100
3. Messung | 2.105563 | 2.586835 | 9.625432 | 6.437008 | 19.61182 | 58.97159 | 0.6617485 | 100
Mittelwert | 2.233622 | 2.61943 | 9.665492 | 6.49781 | 19.24976 | 59.16533 | 0.5685583 | 100
s (n-1) | 0.1272455 | 0.04445514 | 0.06839346 | 0.07558979 | 0.4412058 | 0.2476672 | 0.08915095 | 0
s (n-1) [%] | 5.696821 | 1.697131 | 0.7076045 | 1.163312 | 2.292006 | 0.418602 | 15.68018 | 0
Gesamtanalyse auf 100 % normiert unter Beibehaltung des definitiv ermittelten Rückstandes
| Rückstand | Rhamnose | Mannose | Arabinose | Galaktose | Xylose | Glucose | 4-O-Me | Summe
| % | % | % | % | % | % | % | % | %
1. Messung | 68.6 | 0.7031568 | 0.8171823 | 3.059682 | 2.033454 | 6.081356 | 18.55313 | 0.1520339 | 100
2. Messung | 70.2 | 0.7032621 | 0.7957966 | 2.868569 | 1.961731 | 5.589083 | 17.715 | 0.1665621 | 100
3. Messung | 70.5 | 0.6211412 | 0.7631163 | 2.839503 | 1.898917 | 5.785486 | 17.39662 | 0.1952158 | 100
Mittelwert | 69.76667 | 0.6758534 | 0.7920317 | 2.922585 | 1.964701 | 5.818642 | 17.88825 | 0.1712706 | 100
s (n-1) | 1.021437 | 0.04738218 | 0.02722889 | 0.1196162 | 0.06731723 | 0.2478057 | 0.5974063 | 0.02197263 | 1.004859e-14
s (n-1) [%] | 1.464076 | 7.010719 | 3.437854 | 4.092824 | 3.426335 | 4.258823 | 3.339658 | 12.82919 | 1.004859e-14