## Zucker 3 Werte
Rohdaten | Rückstand | Cellobiose | Rhamnose | Mannose | Arabinose | Galaktose | Xylose | Glucose | 4-O-Me
| % abs. | % abs. | % abs. | % abs. | % abs. | % abs. | % abs. | % abs. | % abs.
1. Messung | 73.1 | 0.02 | 0.36 | 0.18 | 1.03 | 1.53 | 1.1 | 5.39 | 0
2. Messung | 72.8 | 0.02 | 0.31 | 0.32 | 1.41 | 1.64 | 1.26 | 5.68 | 0
3. Messung | 73.4 | 0.03 | 0.36 | 0.31 | 1.45 | 1.56 | 1.18 | 5.59 | 0
Versuchsreihe | V27 u. 27A | [9 empty] | Polysaccharidberechnung nach:
Holzart | Eiche | [9 empty] | J. Janson, 1970, Paperi ja Puu, Calculation of the poysaccharide composition of wood and pulp
Ø - Umax | 560%
[13 empty] | mit Berücsichtigung | Molar ratio
[11 empty] | Zucker | neutrale Zucker | der Galpa | Man/Glu
Originaldaten | [9 empty] | Erfasst, % | P: | T | N | M
| Rückstand | Rhamnose | Mannose | Arabinose | Galaktose | Xylose | Glucose | 4-O-Me | Summe |  | 0.1024456 | 8.861571 | 8.861571 | 1.5
| % abs. | % abs. | % abs. | % abs. | % abs. | % abs. | % abs. | % abs. | % abs.
1. Messung | 73.1 | 0.36 | 0.18 | 1.03 | 1.53 | 1.1 | 5.411052 | 0 | 9.611052 | 82.711052 | Xylan: | 2.519607
2. Messung | 72.8 | 0.31 | 0.32 | 1.41 | 1.64 | 1.26 | 5.701052 | 0 | 10.641052 | 83.441052 | Galaktoglucomannan | 2.961841
3. Messung | 73.4 | 0.36 | 0.31 | 1.45 | 1.56 | 1.18 | 5.621578 | 0 | 10.481578 | 83.881578 | Cellulose | 5.616289
Mittelwert | 73.1 | 0.3433333 | 0.27 | 1.296667 | 1.576667 | 1.18 | 5.577894 | 0 | 10.24456 | 83.34456 | Summe | 11.09774
s (n-1) | 0.3 | 0.02886751 | 0.0781025 | 0.2318045 | 0.05686241 | 0.08 | 0.149854 | 0 | 0.5543987
s (n-1) [%] | 0.4103967 | 8.408014 | 28.92685 | 17.87695 | 3.606495 | 6.779661 | 2.686569 | #DIV/0! | 5.41164
Kohlenhydrate auf 100 % normiert
| Rhamnose | Mannose | Arabinose | Galaktose | Xylose | Glucose | 4-O-Me | Summe
| % rel. | % rel. | % rel. | % rel. | % rel. | % rel. | % rel. | % rel.
1. Messung | 3.745688 | 1.872844 | 10.71683 | 15.91917 | 11.44516 | 56.30031 | 0 | 100
2. Messung | 2.913246 | 3.007221 | 13.25057 | 15.41201 | 11.84093 | 53.57602 | 0 | 100
3. Messung | 3.434597 | 2.95757 | 13.83379 | 14.88326 | 11.25785 | 53.63294 | 0 | 100
Mittelwert | 3.351372 | 2.635545 | 12.65712 | 15.39028 | 11.51831 | 54.44737 | 0 | 100
s (n-1) | 0.4206234 | 0.6410809 | 1.657079 | 0.5179964 | 0.29769 | 1.5567 | 0 | 1.004859e-14
s (n-1) [%] | 12.55078 | 24.32442 | 13.09207 | 3.365737 | 2.584495 | 2.85909 | #DIV/0! | 1.004859e-14
Gesamtanalyse auf 100 % normiert unter Beibehaltung des definitiv ermittelten Rückstandes
| Rückstand | Rhamnose | Mannose | Arabinose | Galaktose | Xylose | Glucose | 4-O-Me | Summe
| % | % | % | % | % | % | % | % | %
1. Messung | 73.1 | 1.00759 | 0.503795 | 2.882827 | 4.282258 | 3.078747 | 15.14478 | 0 | 100
2. Messung | 72.8 | 0.7924029 | 0.8179642 | 3.604155 | 4.192067 | 3.220734 | 14.57268 | 0 | 100
3. Messung | 73.4 | 0.9136029 | 0.7867136 | 3.679789 | 3.958946 | 2.994587 | 14.26636 | 0 | 100
Mittelwert | 73.1 | 0.9045319 | 0.7028243 | 3.388924 | 4.144423 | 3.098023 | 14.66127 | 0 | 100
s (n-1) | 0.3 | 0.10788 | 0.1730712 | 0.4399212 | 0.1668383 | 0.114299 | 0.4458626 | 0 | 1.004859e-14
s (n-1) [%] | 0.4103967 | 11.92661 | 24.6251 | 12.98115 | 4.02561 | 3.689419 | 3.04109 | #DIV/0! | 1.004859e-14