## Zucker 3 Werte
Rohdaten | Rückstand | Cellobiose | Rhamnose | Mannose | Arabinose | Galaktose | Xylose | Glucose | 4-O-Me
| % abs. | % abs. | % abs. | % abs. | % abs. | % abs. | % abs. | % abs. | % abs.
1. Messung | 73.1 | 0.03 | 0.36 | 0.43 | 2.09 | 1.4 | 2.55 | 5.75 | 0
2. Messung | 73.5 | 0.02 | 0.32 | 0.41 | 2.08 | 1.42 | 2.62 | 5.55 | 0
3. Messung | 73.6 | 0.03 | 0.38 | 0.43 | 2.07 | 1.4 | 2.48 | 5.72 | 0
Versuchsreihe | V29 | [9 empty] | Polysaccharidberechnung nach:
Holzart | Buche | [9 empty] | J. Janson, 1970, Paperi ja Puu, Calculation of the poysaccharide composition of wood and pulp
Ø - Umax | 885%
[13 empty] | mit Berücsichtigung | Molar ratio
[11 empty] | Zucker | neutrale Zucker | der Galpa | Man/Glu
Originaldaten | [9 empty] | Erfasst, % | P: | T | N | M
| Rückstand | Rhamnose | Mannose | Arabinose | Galaktose | Xylose | Glucose | 4-O-Me | Summe |  | 0.12514736 | 10.8526624 | 10.8526624 | 1.5
| % abs. | % abs. | % abs. | % abs. | % abs. | % abs. | % abs. | % abs. | % abs.
1. Messung | 73.1 | 0.36 | 0.43 | 2.09 | 1.4 | 2.55 | 5.781578 | 0 | 12.611578 | 85.711578 | Xylan: | 4.69839
2. Messung | 73.5 | 0.32 | 0.41 | 2.08 | 1.42 | 2.62 | 5.571052 | 0 | 12.421052 | 85.921052 | Glucomannan | 2.93707
3. Messung | 73.6 | 0.38 | 0.43 | 2.07 | 1.4 | 2.48 | 5.751578 | 0 | 12.511578 | 86.111578 | Cellulose | 5.62421
Mittelwert | 73.4 | 0.3533333 | 0.4233333 | 2.08 | 1.406667 | 2.55 | 5.701403 | 0 | 12.514736 | 85.914736 | Summe | 13.25967
s (n-1) | 0.2645751 | 0.0305505 | 0.01154701 | 0.01 | 0.01154701 | 0.07 | 0.1138792 | 0 | 0.09530225
s (n-1) [%] | 0.3604566 | 8.646369 | 2.727639 | 0.4807692 | 0.8208772 | 2.745098 | 1.997389 | #DIV/0! | 0.7615203
Kohlenhydrate auf 100 % normiert
| Rhamnose | Mannose | Arabinose | Galaktose | Xylose | Glucose | 4-O-Me | Summe
| % rel. | % rel. | % rel. | % rel. | % rel. | % rel. | % rel. | % rel.
1. Messung | 2.85452 | 3.409565 | 16.57207 | 11.10091 | 20.21952 | 45.84341 | 0 | 100
2. Messung | 2.576271 | 3.300848 | 16.74576 | 11.4322 | 21.09322 | 44.85169 | 0 | 100
3. Messung | 3.037187 | 3.436817 | 16.54468 | 11.18964 | 19.82164 | 45.97004 | 0 | 100
Mittelwert | 2.823338 | 3.382679 | 16.62041 | 11.24008 | 20.37598 | 45.55751 | 0 | 100
s (n-1) | 0.2321036 | 0.07193721 | 0.1090529 | 0.1714967 | 0.6504594 | 0.612408 | 0 | 0
s (n-1) [%] | 8.220894 | 2.126634 | 0.6561384 | 1.525761 | 3.192285 | 1.344252 | #DIV/0! | 0
Gesamtanalyse auf 100 % normiert unter Beibehaltung des definitiv ermittelten Rückstandes
| Rückstand | Rhamnose | Mannose | Arabinose | Galaktose | Xylose | Glucose | 4-O-Me | Summe
| % | % | % | % | % | % | % | % | %
1. Messung | 73.1 | 0.7678658 | 0.9171731 | 4.457888 | 2.986145 | 5.43905 | 12.33188 | 0 | 100
2. Messung | 73.5 | 0.6827119 | 0.8747246 | 4.437627 | 3.029534 | 5.589704 | 11.8857 | 0 | 100
3. Messung | 73.6 | 0.8018173 | 0.9073196 | 4.367794 | 2.954064 | 5.232913 | 12.13609 | 0 | 100
Mittelwert | 73.4 | 0.7507984 | 0.8997391 | 4.421103 | 2.989914 | 5.420555 | 12.11789 | 0 | 100
s (n-1) | 0.2645751 | 0.0613596 | 0.02221635 | 0.04726514 | 0.03787604 | 0.1791128 | 0.2236463 | 0 | 1.004859e-14
s (n-1) [%] | 0.3604566 | 8.17258 | 2.469199 | 1.06908 | 1.266794 | 3.304326 | 1.845588 | #DIV/0! | 1.004859e-14